## Analyses2015
Sample Description | Estant | Nordant | Secteur | Élément anomal | Sample Login Weight | Au | Ag | Al | As | Ba | Be | Bi | Ca | Cd | Ce | Co | Cr | Cu | Fe | Ga | In | K | La | Li | Mg | Mn | Mo | Na | Ni | P | Pb | Rb | S | Sb | Sc | Se | Sn | Sr | Ta | Te | Th | Ti | Tl | U | V | W | Y | Zn | Zr | Zn | Zn | Zn
[5 empty] | kg | ppm | ppm | % | ppm | ppm | ppm | ppm | % | ppm | ppm | ppm | ppm | ppm | % | ppm | ppm | % | ppm | ppm | % | ppm | ppm | % | ppm | ppm | ppm | ppm | % | ppm | ppm | ppm | ppm | ppm | ppm | ppm | ppm | % | ppm | ppm | ppm | ppm | ppm | ppm | ppm | ppm | ppm | ppm
[5 empty] | 0.01 | 0.001 | 0.5 | 0.01 | 1 | 1 | 0.5 | 1 | 0.01 | 0.5 | 1 | 0.5 | 0.5 | 0.5 | 0.01 | 5 | 1 | 0.01 | 2 | 1 | 0.01 | 1 | 0.5 | 0.01 | 0.5 | 10 | 1 | 10 | 0.005 | 1 | 1 | 10 | 5 | 1 | 10 | 10 | 5 | 0.01 | 5 | 5 | 0.5 | 1 | 1 | 0.5 | 5 | 0.5 | 0.5 | 0.5
E6705128 | 404768 | 5583112 | Sud grill E | Ba | 1.51 | 0.002 | <0.5 | 7.12 | <1 | 2270 | 1.8 | <1 | 3.01 | 0.6 | 125 | 7.9 | 18.4 | 25.9 | 6.35 | 18 | 8 | 3.76 | 57 | 26 | 1.64 | 1030 | <0.5 | 3.29 | 11.2 | 3550 | 32 | 228 | 0.054 | 7 | 9 | 18 | <5 | 1690 | <10 | 12 | <5 | 0.52 | <5 | <5 | 113 | <1 | 18 | 152 | 121
E6705129 | 404738 | 5581849 | Sud grill E |  | 1.24 | 0.001 | <0.5 | 5.61 | 18 | 318 | 1.7 | <1 | 1.53 | <0.5 | 23 | 8.9 | 48.6 | 14.4 | 3.18 | 20 | 3 | 2.32 | 11 | 28 | 0.76 | 452 | 2.5 | 3.36 | 9.5 | 354 | 7 | 147 | 0.016 | 7 | 7 | 12 | <5 | 285 | <10 | <10 | <5 | 0.3 | 10 | <5 | 60.9 | <1 | 9 | 82.1 | 56
E6705130 | 404781 | 5581875 | Sud grill E | Cr, Mg, Ni | 0.84 | 0.002 | <0.5 | 2.84 | <1 | 332 | 0.6 | 7 | 3.05 | 0.5 | 16 | 86 | 2210 | 30.9 | 6.3 | 11 | 5 | 1.62 | 8 | 30 | 16 | 906 | <0.5 | 0.1 | 853 | 431 | <1 | 301 | 0.1 | 1 | 22 | 11 | <5 | 54 | <10 | 16 | <5 | 0.23 | <5 | <5 | 123 | <1 | 4 | 76.6 | 17
E6705601 | 403825 | 5591361 | Grill A |  | 2.1 | 0.001 | <0.5 | 7.21 | <1 | 68 | <0.5 | <1 | 8.67 | 0.5 | 11 | 41.6 | 244 | 45.2 | 8.51 | 15 | 3 | 0.7 | 4 | 32 | 3.8 | 1950 | 5.6 | 1.53 | 108 | 325 | 19 | 81 | 0.059 | 3 | 43 | <10 | <5 | 120 | <10 | 12 | <5 | 0.59 | 7 | <5 | 284 | <1 | 21 | 104 | 18
E6705602 | 403825 | 5591361 | Grill A |  | 1.66 | 0.001 | <0.5 | 7.85 | <1 | 716 | 1.4 | <1 | 2.53 | <0.5 | 89 | 16.9 | 190 | 39.2 | 4.42 | 19 | <1 | 2.63 | 49 | 128 | 2.3 | 802 | 1.8 | 2.23 | 69.7 | 1030 | 20 | 375 | 0.091 | 7 | 16 | 26 | <5 | 379 | <10 | <10 | 9 | 0.36 | <5 | <5 | 103 | <1 | 12 | 99 | 109
E6705603 | 403830 | 5591402 | Grill A |  | 1.05 | 0.002 | <0.5 | 0.57 | 2 | 50 | <0.5 | <1 | 0.2 | <0.5 | 2 | 1.1 | 86.4 | 3.4 | 0.47 | <5 | <1 | 0.11 | <2 | 6 | 0.09 | 54 | 4.3 | 0.18 | 5.1 | 114 | 6 | <10 | <0.005 | <1 | <1 | <10 | <5 | 33 | <10 | <10 | <5 | 0.02 | <5 | <5 | 4.7 | 2 | <1 | 6 | <5
E6705604 | 403419 | 5591509 | Grill A | Zn | 1.76 | 0.001 | 0.6 | 5.99 | <1 | 314 | <0.5 | <1 | 4.9 | 10.9 | 28 | 49.8 | 112 | 773 | 10.5 | 17 | 8 | 0.35 | 11 | 20 | 1.97 | 3430 | <0.5 | 2.01 | 51.5 | 925 | 8 | 19 | 1.76 | 6 | 29 | 35 | 5 | 268 | <10 | <10 | <5 | 0.91 | <5 | <5 | 235 | <1 | 30 | 2240 | 81
E6705605 | 403895 | 5591498 | Grill A |  | 2.15 | 0.002 | <0.5 | 6.77 | <1 | 99 | 0.8 | <1 | 9.15 | <0.5 | 17 | 44.3 | 222 | 427 | 8.42 | 19 | 2 | 0.54 | 8 | 47 | 3.78 | 2050 | <0.5 | 1.85 | 53.7 | 363 | 5 | 22 | 0.771 | 1 | 30 | <10 | <5 | 144 | <10 | 12 | <5 | 0.59 | <5 | <5 | 239 | <1 | 20 | 98.6 | 17
E6705606 | 403939 | 5591486 | Grill A |  | 1.98 | 0.001 | <0.5 | 6.98 | <1 | 124 | 0.7 | <1 | 8.59 | 0.6 | 17 | 39.4 | 228 | 163 | 7.93 | 19 | 2 | 0.63 | 8 | 35 | 3.61 | 1710 | <0.5 | 2.27 | 56.9 | 379 | 13 | 53 | 0.708 | 4 | 31 | 15 | <5 | 273 | <10 | 11 | <5 | 0.62 | <5 | <5 | 236 | <1 | 22 | 111 | 19
E6705607 | 403961 | 5591449 | Grill A |  | 1.01 | 0.001 | <0.5 | 7.37 | <1 | 225 | 1.5 | <1 | 5.49 | <0.5 | 93 | 14.8 | 180 | 51.1 | 4.52 | 24 | 1 | 0.61 | 44 | 27 | 1.51 | 766 | <0.5 | 3.1 | 32.1 | 1530 | 5 | 53 | 0.282 | 3 | 9 | 17 | <5 | 836 | <10 | <10 | <5 | 0.67 | <5 | <5 | 110 | <1 | 15 | 103 | 68
E6705608 | 403860 | 5591440 | Grill A |  | 2.52 | 0.001 | <0.5 | 6.46 | 1 | 142 | 2.2 | <1 | 8.33 | <0.5 | 37 | 39.4 | 462 | 88.6 | 7.44 | 20 | 3 | 0.81 | 20 | 46 | 4.43 | 2020 | <0.5 | 1.84 | 113 | 393 | 6 | 110 | 0.388 | 5 | 30 | 16 | <5 | 338 | <10 | 18 | <5 | 0.49 | <5 | <5 | 211 | <1 | 24 | 100 | 39
E6705609 | 403986 | 5591693 | Grill A |  | 0.99 | 0.003 | <0.5 | 6.94 | <1 | 226 | <0.5 | <1 | 4.88 | 0.6 | 19 | 107 | 224 | 619 | 5.09 | 16 | <1 | 0.45 | 8 | 34 | 1.04 | 857 | 3.9 | 2.1 | 152 | 382 | 2 | 37 | 2.04 | 5 | 33 | <10 | <5 | 202 | <10 | <10 | <5 | 0.45 | <5 | <5 | 195 | <1 | 14 | 342 | 14
E6705612 | 403915 | 5592080 | Grill A |  | 1.72 | 0.006 | 0.6 | 7.5 | <1 | 215 | 0.6 | <1 | 3.69 | 0.7 | 25 | 48.4 | 213 | 401 | 5.95 | 17 | <1 | 1.53 | 12 | 60 | 3.36 | 1060 | 1.6 | 2.27 | 107 | 480 | 14 | 154 | 3.32 | 2 | 31 | 32 | <5 | 291 | <10 | 10 | <5 | 0.48 | <5 | <5 | 200 | <1 | 17 | 431 | 46
E6705613 | 404346 | 5592105 | Grill A |  | 1.67 | <0.001 | <0.5 | 7.3 | <1 | 208 | 0.5 | <1 | 4.58 | <0.5 | 57 | 22.8 | 154 | 22.4 | 4.81 | 18 | 6 | 0.97 | 23 | 17 | 2.3 | 1080 | <0.5 | 3.22 | 78.2 | 1450 | 3 | 84 | 0.009 | 2 | 19 | 37 | <5 | 272 | <10 | 15 | <5 | 0.54 | <5 | <5 | 136 | <1 | 21 | 90.2 | 113
E6705614 | 404394 | 5592134 | Grill A |  | 0.95 | 0.001 | <0.5 | 7.52 | <1 | 222 | 0.9 | <1 | 7.27 | <0.5 | 17 | 33.3 | 525 | 26.4 | 5.14 | 15 | 1 | 0.86 | 7 | 28 | 4.99 | 1300 | 0.5 | 1.85 | 168 | 393 | 5 | 119 | 0.027 | 3 | 22 | 16 | <5 | 275 | <10 | 11 | <5 | 0.24 | <5 | <5 | 122 | <1 | 9 | 94.7 | 40
E6705615 | 404207 | 5592401 | Grill A |  | 1.74 | <0.001 | <0.5 | 6.14 | 5 | 350 | 0.6 | <1 | 3.57 | <0.5 | 19 | 22.8 | 407 | 109 | 4.19 | 14 | <1 | 0.79 | 9 | 22 | 1.87 | 1010 | <0.5 | 2.44 | 90.6 | 366 | 7 | 131 | 0.291 | 7 | 18 | <10 | <5 | 313 | <10 | <10 | <5 | 0.35 | <5 | <5 | 115 | <1 | 11 | 82.8 | 82
E6705616 | 404396 | 5592326 | Grill A |  | 2.85 | <0.001 | <0.5 | 6.2 | 5 | 296 | 1 | <1 | 1.07 | <0.5 | 22 | 83.9 | 97.7 | 746 | 4.02 | 16 | 1 | 2.26 | 12 | 46 | 1.58 | 428 | <0.5 | 2.92 | 88.1 | 237 | 15 | 348 | 1.41 | 3 | 8 | 22 | <5 | 148 | <10 | <10 | <5 | 0.26 | <5 | <5 | 45.7 | <1 | 4 | 399 | 121
E6705617 | 404397 | 5592244 | Grill A |  | 2.27 | 0.002 | <0.5 | 6.59 | <1 | 170 | 0.8 | <1 | 8.08 | 0.6 | 25 | 42 | 113 | 268 | 10.1 | 22 | 2 | 0.51 | 9 | 23 | 2.41 | 2970 | <0.5 | 2.3 | 64.1 | 1000 | 8 | 20 | 1.1 | 5 | 40 | 25 | <5 | 391 | <10 | 14 | <5 | 1.26 | 8 | <5 | 318 | <1 | 40 | 149 | 22
E6705618 | 404402 | 5592244 | Grill A |  | 2.93 | 0.003 | <0.5 | 6.48 | <1 | 213 | <0.5 | <1 | 9.88 | 0.7 | 24 | 40.4 | 98.3 | 248 | 11.9 | 20 | 6 | 0.5 | 9 | 28 | 2.4 | 3990 | <0.5 | 1.69 | 54.5 | 1080 | 8 | 30 | 0.888 | 2 | 37 | 16 | <5 | 327 | <10 | 22 | <5 | 1.13 | 16 | <5 | 365 | <1 | 37 | 298 | 28
E6705619 | 403714 | 5592841 | Grill A |  | 2.24 | <0.001 | <0.5 | 7.43 | 10 | 676 | 1.4 | <1 | 7.08 | <0.5 | 42 | 20.5 | 137 | 48.8 | 5.48 | 20 | 2 | 1.56 | 19 | 29 | 2.79 | 1330 | <0.5 | 2.91 | 54.4 | 760 | 14 | 166 | 0.088 | <1 | 24 | 14 | <5 | 610 | <10 | <10 | <5 | 0.36 | <5 | <5 | 157 | <1 | 14 | 93.9 | 56
E6705620 | 403937 | 5592505 | Grill A |  | 1.48 | <0.001 | <0.5 | 7.4 | 13 | 270 | 1 | <1 | 4.26 | <0.5 | 84 | 18.5 | 217 | 28.7 | 3.47 | 19 | 1 | 1.37 | 43 | 58 | 3.12 | 675 | <0.5 | 2.5 | 123 | 1440 | 11 | 110 | 0.164 | 7 | 11 | 15 | <5 | 671 | <10 | <10 | <5 | 0.38 | <5 | <5 | 81.1 | <1 | 10 | 93.8 | 137
E6705621 | 403937 | 5592505 | Grill A | Zn | 4.23 | 0.001 | 0.6 | 7.55 | 8 | 198 | 1.1 | <1 | 2.16 | 2.2 | 66 | 50.4 | 155 | 454 | 6.55 | 20 | <1 | 3.05 | 34 | 47 | 1.57 | 446 | 36 | 2.39 | 99.8 | 639 | 110 | 214 | 3.23 | 5 | 16 | 30 | <5 | 419 | <10 | <10 | <5 | 0.24 | <5 | <5 | 107 | <1 | 11 | 1130 | 137
E6705622 | 403937 | 5592505 | Grill A | Zn | 4.62 | 0.004 | 1.4 | 6.57 | 4 | 214 | 0.6 | 3 | 3.17 | 18.4 | 55 | 66 | 158 | 583 | 8.81 | 21 | 4 | 2.34 | 29 | 39 | 1.3 | 682 | 3.8 | 1.63 | 136 | 587 | 128 | 194 | 5.01 | 4 | 18 | 15 | <5 | 231 | <10 | <10 | <5 | 0.29 | <5 | <5 | 107 | <1 | 13 | 7528.75 | 96 | 7710 | 7470 | 7465
E6705623 | 403883 | 5592993 | Grill A |  | 2.79 | <0.001 | <0.5 | 7.12 | <1 | 394 | <0.5 | <1 | 7.48 | <0.5 | 10 | 45.2 | 251 | 129 | 7.58 | 17 | 3 | 0.93 | 5 | 53 | 5.14 | 1660 | <0.5 | 1.77 | 168 | 195 | 5 | 107 | 0.391 | 7 | 37 | <10 | <5 | 289 | <10 | 17 | <5 | 0.45 | <5 | <5 | 222 | <1 | 15 | 123 | 17
E6705624 | 403594 | 5593189 | Grill A | Ba, Cr | 1.17 | <0.001 | <0.5 | 4.23 | <1 | 1040 | 0.7 | <1 | 6.69 | <0.5 | 20 | 51.2 | 1180 | 17.6 | 5.58 | 12 | <1 | 2.53 | 8 | 82 | 8.56 | 1390 | <0.5 | 0.86 | 269 | 361 | 5 | 257 | 0.028 | 3 | 28 | 11 | <5 | 302 | <10 | 10 | <5 | 0.26 | <5 | <5 | 126 | <1 | 8 | 96.5 | 52
E6705625 | 403577 | 5593191 | Grill A |  | 1.29 | <0.001 | <0.5 | 6.37 | <1 | 123 | 2 | <1 | 2.66 | <0.5 | 12 | 10.5 | 150 | 6.7 | 2.63 | 21 | <1 | 3.58 | 4 | 15 | 1.12 | 542 | <0.5 | 2.14 | 33.6 | 254 | 26 | 504 | 0.025 | 7 | 9 | <10 | <5 | 154 | <10 | <10 | <5 | 0.22 | <5 | <5 | 57.6 | <1 | 12 | 49.1 | 38
E6705626 | 403568 | 5593146 | Grill A |  | 2.37 | <0.001 | <0.5 | 8.38 | <1 | 1010 | 1.3 | <1 | 3.81 | <0.5 | 72 | 5.1 | 53.9 | 39.3 | 3.5 | 27 | 2 | 1.13 | 30 | 79 | 0.86 | 337 | <0.5 | 3.16 | 6.7 | 1800 | 10 | 112 | 0.111 | 5 | 3 | 19 | <5 | 1610 | <10 | <10 | <5 | 0.67 | <5 | <5 | 87.1 | <1 | 6 | 118 | 80
E6705627 | 403568 | 5593146 | Grill A |  | 2.89 | 0.001 | <0.5 | 7.2 | <1 | 506 | 0.9 | <1 | 7.48 | <0.5 | 70 | 29.4 | 263 | 113 | 5.95 | 19 | <1 | 0.72 | 36 | 34 | 3.01 | 1210 | <0.5 | 2.53 | 98.4 | 1010 | 7 | 66 | 0.357 | 2 | 21 | 26 | <5 | 698 | <10 | 14 | 6 | 0.54 | <5 | <5 | 162 | <1 | 27 | 97.8 | 71
E6705628 | 403513 | 5593175 | Grill A |  | 2.09 | <0.001 | <0.5 | 6.85 | <1 | 235 | 2.6 | <1 | 7.04 | 0.6 | 34 | 33.3 | 289 | 97.4 | 7.34 | 24 | 1 | 0.91 | 14 | 29 | 3.68 | 1760 | <0.5 | 2.44 | 84 | 632 | 8 | 134 | 1.13 | <1 | 26 | 21 | <5 | 519 | <10 | <10 | <5 | 0.57 | <5 | <5 | 213 | <1 | 26 | 147 | 43
E6705629 | 403516 | 5593158 | Grill A |  | 2.31 | 0.001 | <0.5 | 7.09 | <1 | 257 | 1.6 | <1 | 4.36 | 0.6 | 54 | 37.9 | 141 | 216 | 5.42 | 15 | 2 | 1.27 | 23 | 9 | 1.5 | 1400 | 8.8 | 2.82 | 89.9 | 1170 | 13 | 120 | 2.68 | <1 | 10 | 29 | <5 | 568 | <10 | <10 | 8 | 0.37 | <5 | <5 | 55 | <1 | 22 | 235 | 93
E6705630 | 403516 | 5593158 | Grill A |  | 1.86 | 0.002 | <0.5 | 6.97 | <1 | 711 | 1.2 | <1 | 4.76 | <0.5 | 102 | 26 | 253 | 86.6 | 4.13 | 18 | 8 | 1.81 | 48 | 13 | 2.67 | 1280 | 0.9 | 2.5 | 114 | 1160 | 18 | 113 | 1.84 | 6 | 15 | <10 | <5 | 749 | <10 | <10 | 8 | 0.4 | <5 | <5 | 105 | <1 | 13 | 238 | 86
E6705631 | 404174 | 5592577 | Grill A |  | 1.42 | 0.003 | <0.5 | 9.1 | 5 | 28 | <0.5 | <1 | 9.91 | <0.5 | 5 | 33 | 106 | 55.9 | 4.94 | 15 | 2 | 0.27 | 2 | 19 | 4.74 | 1180 | <0.5 | 1.67 | 79.7 | 114 | <1 | 12 | 0.077 | 2 | 37 | 10 | <5 | 127 | <10 | <10 | <5 | 0.19 | <5 | <5 | 151 | <1 | 7 | 59.6 | 10
E6705632 | 404301 | 5592458 | Grill A |  | 2.09 | 0.002 | <0.5 | 8.78 | <1 | 1180 | 3.2 | 3 | 1.59 | <0.5 | 52 | 4.5 | 72.5 | 137 | 2.15 | 19 | <1 | 6.39 | 27 | 14 | 0.57 | 356 | <0.5 | 2.78 | 14 | 399 | 46 | 596 | 0.373 | 7 | 5 | 16 | <5 | 1280 | <10 | <10 | 11 | 0.12 | <5 | <5 | 33.3 | <1 | 9 | 36.8 | 227
E6705633 | 404301 | 5592458 | Grill A |  | 1.75 | 0.001 | <0.5 | 6.75 | <1 | 188 | 2.1 | <1 | 4.15 | 0.5 | 29 | 27.3 | 111 | 164 | 8.53 | 25 | 4 | 1.89 | 12 | 51 | 2.38 | 1820 | <0.5 | 2.53 | 34.5 | 820 | 5 | 462 | 0.409 | <1 | 33 | 20 | 8 | 300 | <10 | 13 | <5 | 1.02 | <5 | <5 | 270 | <1 | 33 | 156 | 63
E6705634 | 403937 | 5592505 | Grill A | Mo | 5.76 | <0.001 | <0.5 | 6.79 | 1 | 210 | 1.6 | <1 | 1.87 | <0.5 | 64 | 43.9 | 143 | 328 | 5.07 | 20 | 2 | 2.83 | 32 | 35 | 1.11 | 361 | 130 | 2.37 | 80.6 | 541 | 67 | 379 | 2.4 | 3 | 15 | 23 | <5 | 304 | <10 | <10 | 8 | 0.22 | <5 | <5 | 97.8 | <1 | 14 | 246 | 132
E6705635 | 403937 | 5592505 | Grill A | Cu, Mo | 4.2 | 0.004 | 1.2 | 6.02 | <1 | 86 | 2.8 | <1 | 1.48 | 0.5 | 89 | 39.3 | 166 | 1080 | 4.79 | 24 | 2 | 1.55 | 43 | 24 | 0.49 | 321 | 133 | 2.76 | 80.2 | 230 | 72 | 257 | 2.89 | 3 | 17 | 16 | <5 | 95 | <10 | <10 | 23 | 0.15 | <5 | 19 | 64.5 | <1 | 34 | 328 | 187
E6705636 | 403607 | 5592998 | Grill A |  | 2.05 | 0.001 | <0.5 | 6.82 | 5 | 192 | 1.2 | <1 | 6.44 | <0.5 | 16 | 35.1 | 260 | 79.6 | 9.21 | 20 | 3 | 0.98 | 7 | 41 | 4.61 | 1840 | <0.5 | 2.36 | 74.9 | 443 | <1 | 124 | 0.453 | 3 | 48 | 21 | <5 | 329 | <10 | 14 | <5 | 0.62 | <5 | <5 | 289 | <1 | 20 | 117 | 27
E6705637 | 403778 | 5592883 | Grill A | Zn | 5.33 | 0.002 | 0.7 | 6.4 | 4 | 459 | 2 | <1 | 4.48 | 4.6 | 58 | 115 | 275 | 787 | 6.56 | 21 | 1 | 2.41 | 30 | 39 | 3.58 | 1030 | 23.4 | 2.15 | 241 | 694 | 40 | 249 | 3.05 | 3 | 14 | 25 | <5 | 494 | <10 | 12 | 7 | 0.24 | <5 | <5 | 76.5 | <1 | 10 | 1940 | 102
E6705638 | 403778 | 5592883 | Grill A |  | 2.92 | <0.001 | <0.5 | 7.2 | <1 | 493 | 1.8 | <1 | 3.43 | 1.7 | 83 | 44.5 | 164 | 354 | 3.35 | 20 | <1 | 1.76 | 45 | 39 | 1.56 | 835 | <0.5 | 2.66 | 100 | 976 | 40 | 150 | 1.35 | 3 | 10 | 21 | <5 | 638 | <10 | <10 | 8 | 0.23 | <5 | <5 | 52.7 | <1 | 13 | 711 | 126
E6705639 | 403778 | 5592883 | Grill A | Zn | 2.47 | 0.001 | <0.5 | 7.49 | 1 | 501 | 1.1 | <1 | 3.34 | 2.4 | 109 | 59.5 | 230 | 454 | 3.46 | 20 | 4 | 1.93 | 59 | 56 | 1.97 | 659 | 5.6 | 2.92 | 176 | 1410 | 38 | 216 | 1.4 | 3 | 15 | 22 | <5 | 475 | <10 | <10 | 7 | 0.32 | 9 | <5 | 87.6 | <1 | 13 | 1000 | 112
E6705640 | 403778 | 5592883 | Grill A |  | 1.91 | <0.001 | <0.5 | 7.25 | <1 | 707 | 2 | <1 | 1.86 | 0.8 | 74 | 28.6 | 95 | 125 | 2.52 | 22 | 3 | 2.43 | 41 | 57 | 0.75 | 356 | 8.2 | 3.07 | 59.8 | 678 | 30 | 235 | 0.801 | 6 | 5 | <10 | <5 | 818 | <10 | <10 | 7 | 0.2 | <5 | <5 | 36.4 | <1 | 5 | 270 | 121
E6705641 | 403778 | 5592883 | Grill A | Cu, Zn | 2.76 | 0.003 | 1.3 | 5.89 | <1 | 180 | 1.5 | 3 | 1.84 | 5.5 | 44 | 257 | 237 | 1670 | 9.62 | 23 | 4 | 1.38 | 24 | 42 | 1.24 | 668 | 3.1 | 2.45 | 345 | 582 | 33 | 166 | 5.57 | 5 | 9 | 33 | <5 | 389 | <10 | <10 | <5 | 0.22 | <5 | <5 | 50.6 | <1 | 9 | 2070 | 106
E6705643 | 403273 | 5593326 | Grill A |  | 0.72 | 0.002 | <0.5 | 6.89 | <1 | 629 | 1.3 | <1 | 5.33 | <0.5 | 47 | 31.4 | 288 | 30.1 | 5.82 | 20 | <1 | 1.38 | 19 | 29 | 2.56 | 1100 | <0.5 | 2.14 | 104 | 825 | 3 | 90 | 0.007 | 1 | 18 | <10 | <5 | 577 | <10 | <10 | <5 | 0.42 | <5 | <5 | 150 | <1 | 15 | 109 | 73
E6705644 | 403607 | 5593316 | Grill A |  | 1.5 | 0.002 | <0.5 | 8.12 | <1 | 432 | 0.9 | <1 | 6.07 | <0.5 | 39 | 18.6 | 167 | 65.6 | 6 | 25 | <1 | 0.87 | 16 | 66 | 2.4 | 856 | <0.5 | 2.52 | 48.7 | 1230 | 3 | 132 | 0.058 | <1 | 14 | 13 | <5 | 944 | <10 | 13 | <5 | 0.69 | 6 | <5 | 150 | <1 | 17 | 118 | 53
E6705645 | 403711 | 5593312 | Grill A |  | 1.34 | 0.005 | <0.5 | 7.54 | <1 | 128 | <0.5 | <1 | 10.5 | 0.5 | 13 | 46.7 | 261 | 451 | 9.12 | 20 | <1 | 0.89 | 6 | 48 | 2.93 | 2850 | <0.5 | 1.68 | 114 | 220 | 6 | 122 | 0.814 | 5 | 40 | 17 | <5 | 163 | <10 | 15 | <5 | 0.49 | <5 | <5 | 272 | <1 | 27 | 125 | 23
E6705646 | 403153 | 5592342 | Grill A |  | 2.18 | 0.002 | <0.5 | 9.14 | <1 | 602 | 0.8 | <1 | 2.08 | <0.5 | 32 | 15 | 49.3 | 111 | 3.25 | 20 | 4 | 2.11 | 15 | 57 | 1.34 | 430 | <0.5 | 3.23 | 33.8 | 430 | 113 | 137 | 1.41 | 4 | 11 | 16 | <5 | 204 | <10 | <10 | <5 | 0.18 | 6 | <5 | 64.3 | <1 | 9 | 85.7 | 81
E6705648 | 407728 | 5583830 | Grille D |  | 1.11 | 0.005 | <0.5 | 7.13 | <1 | 124 | 1.2 | <1 | 0.53 | <0.5 | 14 | 1 | 61.9 | 149 | 0.74 | 22 | <1 | 4.25 | 6 | 6 | 0.18 | 184 | 7.4 | 3.16 | 5.4 | 49 | 35 | 591 | 0.033 | 4 | 2 | <10 | <5 | 41 | <10 | <10 | 18 | 0.03 | <5 | 6 | 4.5 | <1 | 13 | 19.2 | 58
E6705649 | 407702 | 5583884 | Grille D |  | 1.3 | <0.001 | <0.5 | 6.82 | <1 | 20 | 1.8 | <1 | 0.79 | <0.5 | 10 | 0.6 | 14.8 | 3.3 | 0.57 | 23 | 1 | 2.42 | 5 | 2 | 0.02 | 195 | 1.3 | 3.65 | 1.6 | 43 | 30 | 289 | 0.005 | 3 | 1 | <10 | <5 | 22 | <10 | <10 | 11 | 0.01 | <5 | <5 | 1.2 | <1 | 8 | 7.3 | 56
E6705650 | 407652 | 5583812 | Grille D |  | 2.82 | 0.006 | 2.3 | 6.44 | <1 | 136 | 1.5 | <1 | 3.09 | 0.9 | 32 | 25.8 | 71.4 | 984 | 14.2 | 16 | 3 | 0.95 | 16 | 49 | 1.73 | 1060 | 1.8 | 2.56 | 116 | 500 | 15 | 243 | 7.26 | <1 | 10 | 16 | <5 | 204 | <10 | <10 | <5 | 0.33 | <5 | <5 | 82.8 | <1 | 11 | 223 | 80
E6705651 | 405362 | 5581903 | Sud grill E |  | 1.55 | 0.002 | <0.5 | 7.41 | <1 | 429 | 1.7 | <1 | 3.36 | <0.5 | 27 | 15.3 | 144 | 43.1 | 4.15 | 19 | <1 | 2.15 | 13 | 25 | 1.44 | 970 | 2.2 | 2.61 | 45.2 | 499 | 16 | 165 | 0.19 | <1 | 17 | <10 | <5 | 327 | <10 | <10 | <5 | 0.32 | <5 | <5 | 122 | <1 | 14 | 62.1 | 71
E6705652 | 428383 | 5608934.5 | Secteur fucshite |  | 2.31 | 0.004 | <0.5 | 9.15 | <1 | 504 | 3.4 | <1 | 0.45 | <0.5 | 30 | 21 | 222 | 17 | 1.93 | 29 | <1 | 5.04 | 17 | 13 | 0.83 | 113 | 2.1 | 0.12 | 35.1 | 1370 | 1 | 918 | 0.566 | 6 | 15 | 10 | <5 | 20 | <10 | <10 | 14 | 0.36 | <5 | 12 | 107 | <1 | 11 | 24.3 | 149
E6705653 | 428382 | 5608932 | Secteur fucshite |  | 0.73 | 0.003 | <0.5 | 6.99 | <1 | 274 | 2.5 | <1 | 3.19 | <0.5 | 136 | 218 | 384 | 15.5 | 6.72 | 29 | <1 | 3.91 | 58 | 16 | 0.55 | 68 | <0.5 | 0.05 | 47.9 | >10000 | 16 | 659 | 5.77 | 2 | 18 | 23 | <5 | 85 | <10 | 11 | 7 | 1.31 | <5 | 7 | 164 | <1 | 33 | 4.6 | 196
E6705654 | 428383 | 5608931 | Secteur fucshite |  | 2.32 | 0.005 | <0.5 | 11.7 | <1 | 544 | 4.2 | <1 | 2.77 | <0.5 | 47 | 106 | 252 | 16 | 4.67 | 53 | 3 | 6.4 | 12 | 16 | 0.79 | 63 | <0.5 | 0.09 | 41.9 | 8440 | 3 | 1210 | 3.54 | <1 | 38 | 16 | <5 | 74 | <10 | 10 | 28 | 1.09 | <5 | 21 | 265 | <1 | 30 | 22.1 | 423
E6705655 | 428382.5 | 5608930.5 | Secteur fucshite |  | 1.66 | 0.003 | <0.5 | 11 | 4 | 566 | 4 | <1 | 1.35 | <0.5 | 66 | 65.9 | 234 | 9.6 | 3.56 | 46 | <1 | 6.36 | 30 | 17 | 0.79 | 61 | 8.1 | 0.06 | 27.5 | 4040 | 6 | 1190 | 2.24 | 5 | 25 | 17 | <5 | 29 | <10 | 11 | 16 | 0.65 | <5 | 7 | 212 | <1 | 17 | 14.1 | 217
E6705656 | 428382 | 5608931 | Secteur fucshite |  | 1.25 | 0.003 | <0.5 | 12.1 | <1 | 571 | 4.3 | <1 | 2.1 | <0.5 | 50 | 14.5 | 238 | 17.6 | 3.26 | 49 | 6 | 6.82 | 21 | 19 | 0.85 | 78 | 3.4 | 0.19 | 21.6 | 5590 | 1 | 1300 | 0.065 | <1 | 30 | <10 | <5 | 58 | <10 | <10 | 28 | 1 | <5 | 23 | 259 | <1 | 25 | 14 | 391
E6705657 | 428381 | 5608923.5 | Secteur fucshite |  | 1.56 | 0.002 | <0.5 | 10.1 | 2 | 449 | 3.2 | <1 | 0.32 | <0.5 | 8 | 19.9 | 148 | 9.7 | 1.67 | 35 | <1 | 6.17 | 2 | 18 | 0.76 | 64 | <0.5 | 0.08 | 22.2 | 655 | 1 | 1080 | 0.354 | 2 | 14 | <10 | <5 | 15 | <10 | <10 | 16 | 0.26 | <5 | 6 | 99.9 | <1 | 7 | 19.7 | 113
E6705658 | 428380.5 | 5608922 | Secteur fucshite |  | 2.78 | <0.001 | <0.5 | 11.8 | <1 | 573 | 3.6 | <1 | 0.45 | <0.5 | 13 | 6.1 | 503 | 2.2 | 1.36 | 41 | <1 | 7.7 | 5 | 16 | 0.8 | 60 | 2.2 | 0.08 | 16.2 | 1300 | 1 | 1360 | 0.122 | 7 | 16 | 12 | <5 | 26 | <10 | <10 | 21 | 0.27 | 7 | 7 | 111 | <1 | 8 | 15.4 | 126
E6705659 | 428380 | 5608919 | Secteur fucshite |  | 1.89 | 0.005 | <0.5 | 11.1 | <1 | 540 | 3.7 | <1 | 0.57 | 0.5 | 34 | 35.6 | 15 | 55.3 | 4.77 | 35 | <1 | 6.11 | 14 | 15 | 0.7 | 70 | 1 | 0.07 | 16.8 | 1280 | 5 | 1090 | 3.04 | 5 | 14 | 10 | <5 | 19 | <10 | <10 | 9 | 0.52 | <5 | 15 | 112 | <1 | 13 | 23.1 | 240
E6705660 | 428378 | 5608909 | Secteur fucshite |  | 1.84 | 0.003 | <0.5 | 3.78 | <1 | 203 | 1.5 | <1 | 0.05 | <0.5 | 64 | 9 | 104 | 13.8 | 1.89 | 13 | 2 | 2 | 30 | 5 | 0.29 | 48 | 1.7 | 0.03 | 18.4 | 171 | 4 | 270 | 0.881 | 3 | 3 | <10 | <5 | 6 | <10 | <10 | 59 | 0.04 | <5 | 10 | 27 | <1 | 7 | 9.2 | 58
E6705661 | 428378 | 5608908.5 | Secteur fucshite |  | 2.37 | 0.002 | <0.5 | 5.45 | 1 | 263 | 1.9 | <1 | 0.09 | <0.5 | 35 | 22 | 171 | 15.2 | 3.67 | 20 | <1 | 2.66 | 17 | 15 | 0.81 | 129 | 2 | 0.03 | 50 | 315 | <1 | 373 | 2.2 | <1 | 9 | <10 | <5 | 8 | <10 | <10 | 15 | 0.21 | <5 | 10 | 67.7 | <1 | 8 | 25.1 | 88
E6705662 | 428377.5 | 5608907 | Secteur fucshite |  | 2.16 | <0.001 | <0.5 | 6.97 | <1 | 321 | 2.4 | <1 | 0.06 | <0.5 | 15 | 8.4 | 125 | 13.8 | 2.37 | 24 | 1 | 3.53 | 7 | 13 | 0.77 | 118 | 3.4 | 0.05 | 26.1 | 149 | 2 | 580 | 0.831 | 1 | 5 | <10 | <5 | 10 | <10 | <10 | 19 | 0.07 | <5 | <5 | 31.4 | <1 | 4 | 20.7 | 55
E6705663 | 428378.5 | 5608918.5 | Secteur fucshite |  | 2.45 | 0.002 | <0.5 | 7.9 | <1 | 352 | 2.9 | <1 | 0.38 | <0.5 | 87 | 6.1 | 255 | 4.8 | 1.29 | 26 | <1 | 4.74 | 47 | 17 | 0.64 | 62 | 1 | 0.05 | 15.1 | 855 | <1 | 805 | 0.053 | 8 | 13 | <10 | <5 | 14 | <10 | <10 | 13 | 0.33 | <5 | <5 | 93.9 | <1 | 9 | 11 | 112
E6705664 | 407415 | 5590166 | Grille C |  | 2.66 | <0.001 | <0.5 | 7.91 | <1 | 823 | 1.7 | <1 | 1.9 | <0.5 | 68 | 6.5 | 55.6 | 81.8 | 2.03 | 22 | <1 | 1.87 | 35 | 50 | 0.62 | 227 | <0.5 | 4.07 | 13 | 718 | 28 | 170 | 0.361 | 4 | 4 | <10 | <5 | 750 | <10 | <10 | <5 | 0.25 | <5 | <5 | 39.2 | <1 | 6 | 134 | 148
E6705665 | 407358 | 5590100 | Grille C |  | 1.53 | <0.001 | <0.5 | 7.32 | <1 | 1290 | 2 | <1 | 0.65 | <0.5 | 21 | <0.5 | 18.6 | 2.5 | 0.78 | 20 | <1 | 4.71 | 9 | 5 | 0.08 | 110 | <0.5 | 3.09 | 2.5 | 142 | 26 | 544 | <0.005 | 5 | <1 | <10 | <5 | 520 | <10 | <10 | 8 | 0.06 | 5 | <5 | 5.6 | <1 | 5 | 22.5 | 91
E6705666 | 407221 | 5590086 | Grille C |  | 1.09 | 0.002 | <0.5 | 7.35 | <1 | 154 | <0.5 | <1 | 8.19 | <0.5 | 13 | 43.8 | 174 | 121 | 8.97 | 19 | 1 | 1.05 | 5 | 32 | 4.42 | 1610 | <0.5 | 1.55 | 92.4 | 312 | 2 | 191 | 0.122 | <1 | 40 | <10 | <5 | 170 | <10 | 11 | <5 | 0.64 | 5 | <5 | 315 | <1 | 17 | 96.7 | 51
E6705667 | 407332 | 5589978 | Grille C |  | 1.34 | <0.001 | <0.5 | 8.25 | <1 | 469 | 2.7 | <1 | 3.93 | <0.5 | 44 | 25.9 | 153 | 37.8 | 5.7 | 22 | 1 | 1.73 | 24 | 16 | 1.77 | 1700 | <0.5 | 3.91 | 83.9 | 457 | 13 | 175 | 0.101 | 3 | 24 | 21 | <5 | 525 | <10 | <10 | <5 | 0.37 | 6 | <5 | 155 | <1 | 20 | 107 | 72
E6705669 | 407418 | 5589854 | Grille C |  | 1.86 | 0.002 | <0.5 | 8.2 | <1 | 235 | 2.7 | <1 | 4.8 | <0.5 | 35 | 24.5 | 171 | 36 | 4.99 | 22 | 1 | 2.03 | 15 | 24 | 2.29 | 1190 | 0.6 | 3.56 | 67.1 | 223 | 36 | 207 | 0.109 | 4 | 26 | 16 | <5 | 287 | <10 | <10 | 17 | 0.31 | 5 | <5 | 151 | <1 | 28 | 110 | 67
E6705670 | 407389 | 5589897 | Grille C |  | 1.36 | 0.008 | <0.5 | 7.15 | <1 | 384 | 1.6 | <1 | 3.44 | 2.7 | 68 | 39.1 | 69.8 | 324 | 4.81 | 19 | <1 | 1.23 | 36 | 34 | 0.95 | 531 | 2.1 | 3.41 | 60.2 | 656 | 18 | 121 | 2.66 | 2 | 11 | <10 | <5 | 1000 | <10 | <10 | <5 | 0.34 | <5 | <5 | 71.8 | <1 | 15 | 520 | 115
E6705671 | 407361 | 5589797 | Grille C |  | 2.33 | 0.003 | 0.7 | 6.51 | <1 | 263 | 2 | <1 | 6.93 | 0.8 | 25 | 45.1 | 558 | 119 | 9.05 | 18 | 1 | 1.45 | 11 | 33 | 3.82 | 2780 | <0.5 | 2.32 | 166 | 367 | 11 | 150 | 2.1 | 5 | 26 | <10 | <5 | 387 | <10 | <10 | <5 | 0.47 | <5 | <5 | 185 | <1 | 26 | 174 | 53
E6705672 | 415158 | 5583515 | Grill G |  | 1.53 | <0.001 | <0.5 | 8.64 | <1 | 716 | 1.6 | <1 | 1.83 | 0.5 | 169 | 10.3 | 20.9 | 216 | 4.86 | 20 | 3 | 6.46 | 88 | 32 | 1.02 | 541 | 1 | 2.99 | 12.3 | 2300 | 29 | 545 | 1.47 | 12 | 4 | 18 | <5 | 673 | <10 | <10 | 7 | 0.48 | <5 | <5 | 82.6 | 7 | 16 | 82.6 | 176
E6705673 | 415258 | 5583762 | Grill G | Ba, La,Sr | 2.32 | 0.002 | <0.5 | 8 | <1 | 3900 | 2.1 | <1 | 3.63 | <0.5 | 304 | 1 | 33.7 | 10.1 | 4.76 | 18 | 3 | 7.05 | 133 | 15 | 1.28 | 1070 | <0.5 | 2.56 | 9.4 | 2750 | 16 | 507 | 0.032 | <1 | 7 | <10 | <5 | 3210 | <10 | <10 | <5 | 0.46 | 8 | <5 | 131 | <1 | 34 | 104 | 156
E6705675 | 403802 | 5593484 | Grill A |  | 0.96 | 0.002 | <0.5 | 7.53 | <1 | 66 | <0.5 | <1 | 8.16 | <0.5 | 10 | 44.3 | 421 | 102 | 7.19 | 18 | 1 | 0.65 | 4 | 40 | 4.92 | 1410 | 3.4 | 1.99 | 102 | 244 | 1 | 102 | 0.092 | 4 | 42 | <10 | <5 | 163 | <10 | 12 | <5 | 0.45 | 10 | <5 | 265 | <1 | 15 | 94.2 | 16
E6705678 | 406179 | 5590611 | Grille B |  | 4.09 | 0.007 | 1.6 | 0.45 | <1 | 9 | <0.5 | 3 | 2.24 | 1 | 5 | 10.5 | 12.8 | 41.8 | 25.8 | <5 | 6 | 0.06 | 4 | 1 | 1.7 | 6770 | <0.5 | 0.07 | 27.2 | 50 | 3 | <10 | 9.2 | <1 | <1 | 22 | <5 | 56 | <10 | 16 | <5 | 0.02 | 8 | <5 | 1.8 | <1 | 6 | 147 | 12
E6705679 | 406199 | 5590608 | Grille B |  | 2.54 | 0.003 | 1.5 | 4.39 | <1 | 196 | 1.1 | 4 | 0.81 | <0.5 | 27 | 140 | 134 | 593 | 19.6 | 12 | 8 | 1.59 | 15 | 65 | 1.13 | 930 | 28 | 1.42 | 159 | 293 | 32 | 353 | >10 | 2 | 11 | 38 | <5 | 153 | <10 | 10 | <5 | 0.25 | 5 | <5 | 63.9 | <1 | 6 | 114 | 66
E6705680 | 405944 | 5590587 | Grille B |  | 0.92 | 0.001 | <0.5 | 6.36 | <1 | 320 | 3.3 | <1 | 2.26 | <0.5 | 28 | 6.4 | 29.5 | 20.1 | 3.36 | 22 | 2 | 1.2 | 11 | 65 | 0.69 | 632 | <0.5 | 4.01 | 13.4 | 531 | 7 | 193 | 0.308 | 3 | 6 | 28 | <5 | 511 | <10 | <10 | <5 | 0.26 | 6 | <5 | 44 | <1 | 7 | 71.2 | 44
E6705681 | 406236 | 5590586 | Grille B | Fe, Mn | 4.18 | 0.011 | 3.2 | 1.21 | 27 | 6 | 0.6 | 2 | 3.74 | 1.3 | <1 | <0.5 | 49 | 11.2 | 38.2 | <5 | 14 | 0.03 | 3 | 2 | 3.94 | 28900 | <0.5 | 0.03 | 10.6 | 76 | 2 | <10 | 1.02 | <1 | 3 | 44 | <5 | 8 | <10 | 43 | <5 | 0.06 | <5 | <5 | 24.1 | <1 | 11 | 207 | 20
E6705682 | 408194 | 5589706 | Grille C |  | 1.89 | 0.001 | <0.5 | 8.09 | <1 | 423 | 1.7 | <1 | 5.91 | <0.5 | 16 | 24.8 | 262 | 61.4 | 8.43 | 23 | 1 | 1.24 | 7 | 20 | 2.8 | 2680 | <0.5 | 3.46 | 111 | 300 | 17 | 133 | 0.392 | 4 | 44 | 25 | <5 | 521 | <10 | <10 | <5 | 0.54 | 9 | <5 | 240 | <1 | 18 | 143 | 30
E6705683 | 408271 | 5589725 | Grille C |  | 2.18 | 0.004 | <0.5 | 7.54 | <1 | 311 | 0.7 | 2 | 5.61 | 0.6 | 18 | 47.2 | 496 | 289 | 9.11 | 16 | 7 | 1.43 | 9 | 27 | 2.55 | 2340 | <0.5 | 2.72 | 149 | 296 | 3 | 307 | 0.935 | 8 | 48 | 21 | <5 | 443 | <10 | <10 | <5 | 0.44 | <5 | <5 | 261 | <1 | 17 | 142 | 23
E6705684 | 408271 | 5589725 | Grille C |  | 1.39 | <0.001 | <0.5 | 7.83 | <1 | 359 | 0.6 | 1 | 6.15 | 0.7 | 13 | 40.3 | 436 | 155 | 7.57 | 17 | 3 | 1.54 | 6 | 30 | 2.52 | 1860 | <0.5 | 2.96 | 142 | 207 | 9 | 334 | 0.475 | 6 | 43 | 11 | <5 | 485 | <10 | 19 | <5 | 0.43 | 5 | <5 | 243 | <1 | 16 | 104 | 19
E6705685 | 408271 | 5589725 | Grille C |  | 1.77 | 0.003 | 0.7 | 6.13 | 5 | 232 | 0.6 | 3 | 3.93 | <0.5 | 14 | 68.9 | 428 | 707 | 10.4 | 13 | 6 | 1.26 | 7 | 19 | 1.66 | 1060 | <0.5 | 2.7 | 224 | 226 | 4 | 221 | 3.58 | 2 | 28 | 26 | <5 | 442 | <10 | 17 | <5 | 0.36 | 6 | <5 | 175 | <1 | 10 | 94.3 | 26
E6705686 | 408023 | 5589806 | Grille C |  | 1.71 | 0.004 | <0.5 | 6.94 | 2 | 420 | 0.5 | <1 | 5.63 | 0.7 | 51 | 41.3 | 79.7 | 32.1 | 9.49 | 20 | 7 | 1.32 | 25 | 25 | 3.25 | 1590 | <0.5 | 1.98 | 38.8 | 997 | <1 | 159 | 0.116 | <1 | 36 | <10 | <5 | 310 | <10 | 17 | <5 | 0.78 | <5 | <5 | 294 | <1 | 26 | 120 | 120
E6705687 | 407945 | 5589795 | Grille C |  | 2.35 | <0.001 | <0.5 | 4.89 | 3 | 125 | 0.7 | 3 | 0.22 | <0.5 | 8 | <0.5 | 40.3 | 2.7 | 0.41 | 16 | <1 | 5.56 | 4 | 3 | 0.09 | 39 | <0.5 | 2.42 | 2.8 | 50 | 30 | 588 | 0.013 | 2 | <1 | <10 | <5 | 45 | <10 | <10 | 8 | 0.02 | 7 | 7 | 0.8 | <1 | 7 | 12 | 27
E6705688 | 403937 | 5592496 | Nord grill E | Cr, Mg, Ni | 1.96 | <0.001 | <0.5 | 1.26 | <1 | 90 | <0.5 | 4 | 4.09 | <0.5 | 17 | 108 | 3720 | 16.7 | 7.3 | 10 | 1 | 0.47 | 10 | 10 | 20.7 | 1330 | <0.5 | 0.23 | 1150 | 275 | 1 | 83 | 0.073 | <1 | 17 | 17 | <5 | 148 | <10 | 28 | <5 | 0.08 | <5 | <5 | 69.2 | <1 | 3 | 79.3 | 13
E6705689 | 408187 | 5585484 | Tranchée 14-06 | Cu | 1.11 | 0.005 | 2.4 | 4.29 | <1 | 243 | 4 | 3 | 1.14 | 0.8 | 8 | 9.9 | 78.2 | 1140 | 7.67 | 12 | 4 | 1.1 | 5 | 15 | 0.63 | 3270 | 90.5 | 1.81 | 43.3 | 119 | 6 | 183 | 4.42 | 3 | 2 | 17 | <5 | 209 | <10 | <10 | <5 | 0.06 | <5 | <5 | 7.1 | <1 | 5 | 51.1 | 44
E6705690 | 408186 | 5585482 | Tranchée 14-06 | Mo | 1.5 | 0.003 | <0.5 | 5.04 | <1 | 416 | 2.5 | <1 | 0.95 | <0.5 | 51 | 2.1 | 48 | 16 | 2.93 | 19 | 9 | 1.45 | 26 | 22 | 0.58 | 952 | 126 | 2.82 | 15.4 | 79 | 23 | 202 | 0.407 | 3 | 9 | 19 | <5 | 192 | <10 | <10 | 45 | 0.2 | <5 | 10 | 16.3 | <1 | 9 | 31.3 | 70
E6705691 | 408184 | 5585480 | Tranchée 14-06 |  | 1.37 | 0.001 | 1.4 | 5.75 | <1 | 153 | <0.5 | <1 | 5.94 | 1.2 | 15 | 34.9 | 266 | 181 | 15.8 | 16 | 5 | 0.6 | 7 | 11 | 3.94 | 6900 | <0.5 | 1.26 | 72.6 | 224 | 3 | 79 | 3.1 | <1 | 27 | 11 | <5 | 101 | <10 | 17 | <5 | 0.51 | <5 | <5 | 206 | <1 | 22 | 101 | 71

## Blanc-standard
|  | Sample Login Weight | Au | Au-Grav | Au-Average | Ag | Al | As | Ba | Be | Bi | Ca | Cd | Ce | Co | Cr | Cu | Fe | Ga | In | K | La | Li | Mg | Mn | Mo | Na | Ni | P | Pb | Rb | S | Sb | Sc | Se | Sn | Sr | Ta | Te | Th | Ti | Tl | U | V | W | Y | Zn | Zr | Cu | Zn-Pulp | Zn-Reject | Pb
|  | kg | ppm | g/t | ppm | ppm | % | ppm | ppm | ppm | ppm | % | ppm | ppm | ppm | ppm | ppm | % | ppm | ppm | % | ppm | ppm | % | ppm | ppm | % | ppm | ppm | ppm | ppm | % | ppm | ppm | ppm | ppm | ppm | ppm | ppm | ppm | % | ppm | ppm | ppm | ppm | ppm | ppm | ppm | ppm | ppm | ppm | ppm
Sample Description |  | 0.01 | 0.001 |  |  | 0.5 | 0.01 | 1 | 1 | 0.5 | 1 | 0.01 | 0.5 | 1 | 0.5 | 0.5 | 0.5 | 0.01 | 5 | 1 | 0.01 | 2 | 1 | 0.01 | 1 | 0.5 | 0.01 | 0.5 | 10 | 1 | 10 | 0.005 | 1 | 1 | 10 | 5 | 1 | 10 | 10 | 5 | 0.01 | 5 | 5 | 0.5 | 1 | 1 | 0.5 | 5 | 2.0 | 2.0 | 2.0 | 2.0
Standard CM 19 | E6705611 | 0.13 | 2.05 | 2.09 | 2.07 | 2.6 | 6 | 4 | 211 | 0.6 | 3 | 2.35 | <0.5 | 22 | 18.8 | 42.1 | >10000 | 5.46 | 12 | 5 | 1.35 | 11 | 12 | 0.96 | 700 | 1080 | 2.18 | 23 | 635 | 20 | 76 | 2.64 | 5 | 11 | 25 | <5 | 354 | <10 | 17 | <5 | 0.28 | <5 | <5 | 90.1 | 15 | 12 | 81.1 | 24 | 19460
Standard CM 19 | E6705647 | 0.15 | 2.16 | 2.12 | 2.14 | 2.2 | 6.45 | <1 | 545 | 0.8 | 8 | 2.5 | 0.6 | 24 | 18.7 | 42.9 | >10000 | 5.96 | 13 | 3 | 1.45 | 12 | 13 | 1.05 | 669 | 1120 | 2.34 | 24.3 | 690 | 19 | 80 | 2.66 | 9 | 11 | 16 | <5 | 378 | <10 | 11 | <5 | 0.3 | <5 | <5 | 99.2 | 17 | 14 | 87.9 | 44 | 20100
Standard CM 19 | E6705674 | 0.14 | 2.2 | 2.06 | 2.13 | 2.4 | 6.25 | 2 | 518 | 0.8 | 5 | 2.51 | 0.6 | 26 | 19.2 | 45.1 | >10000 | 5.95 | 13 | 9 | 1.46 | 13 | 13 | 1.05 | 663 | 1150 | 2.28 | 26.3 | 735 | 20 | 85 | 2.64 | 5 | 12 | <10 | <5 | 379 | <10 | 23 | <5 | 0.3 | <5 | <5 | 100 | 12 | 14 | 82.8 | 44 | 20000
Standard | E6705692 | 0.14 | 0.926 | 0.958 | 0.942 | 98.7 | 3.01 | 135 | 151 | 0.6 | 18 | 1.69 | 174 | 14 | 22.2 | 73.7 | 3890 | 9.03 | 10 | 7 | 0.72 | 9 | 22 | 1.8 | 950 | 17.5 | 0.16 | 35.5 | 422 | >10000 | 41 | 8.24 | 120 | 7 | 62 | 17 | 64 | <10 | 34 | <5 | 0.09 | 30 | <5 | 70.2 | <1 | 8 | >10000 | 34 |  |  | 31600 | 15800
Blanc | E6705610 | 1.26 | <0.001 |  |  | <0.5 | 0.14 | <1 | 4 | <0.5 | 1 | 0.04 | <0.5 | 25 | 0.7 | 74.8 | 4.2 | 0.18 | <5 | <1 | 0.01 | 11 | 6 | 0.01 | 16 | 2.7 | 0.01 | 3 | 16 | <1 | <10 | <0.005 | <1 | <1 | <10 | <5 | <1 | <10 | <10 | <5 | 0.02 | <5 | <5 | 2 | <1 | 3 | 12.8 | 11
Blanc | E6705642 | 1.03 | 0.001 |  |  | <0.5 | 0.13 | <1 | 3 | <0.5 | <1 | 0.01 | <0.5 | 25 | <0.5 | 116 | 2.9 | 0.32 | <5 | <1 | 0.01 | 11 | 7 | <0.01 | 23 | 1.4 | <0.01 | 4 | 28 | <1 | <10 | 0.005 | 3 | <1 | <10 | <5 | 2 | <10 | <10 | <5 | 0.01 | <5 | <5 | 1 | <1 | 3 | 5.5 | 11
Blanc | E6705668 | 1.02 | <0.001 |  |  | <0.5 | 0.29 | <1 | 13 | <0.5 | 1 | 0.09 | <0.5 | 30 | 1.5 | 26.7 | 3.1 | 0.64 | <5 | <1 | 0.04 | 13 | 7 | 0.04 | 63 | 1.9 | 0.07 | 4.2 | 12 | <1 | <10 | <0.005 | 2 | <1 | <10 | <5 | 9 | <10 | <10 | <5 | 0.02 | <5 | <5 | 3.8 | <1 | 4 | 3.3 | 15
Blanc | E6705677 | 1.02 | <0.001 |  |  | <0.5 | 0.27 | <1 | 5 | <0.5 | <1 | 0.08 | <0.5 | 28 | 1.1 | 129 | 2.8 | 0.42 | <5 | <1 | 0.02 | 12 | 8 | 0.05 | 49 | 0.9 | 0.02 | 6.1 | 16 | 1 | <10 | <0.005 | 2 | <1 | <10 | <5 | 2 | <10 | <10 | <5 | 0.03 | <5 | <5 | 4.7 | <1 | 4 | 9.1 | 14